{"text_format":"1","workbook":"xlsx","n_sheets":3,"sheets":["Sheet1","Sheet2","Sheet3"],"not_rendered":{"charts":0,"images":0,"macros":1,"external_links":0,"defined_names":0,"comments":0,"pivot_tables":0},"unopened":[],"bounds":{"document_bytes":16777216,"sheet_cells":100000,"rows_first":2000,"rows_last":500,"rows_between":2000,"halvings":0,"cell_chars":16384,"cell_head_chars":4096},"cells_cut":0,"cells_raw":0,"read":"whole","date_system":"1900"}

{"sheet":"Sheet1","index":0,"n_rows":22,"n_cols":8,"rows_kept":22,"cut":false,"hidden":false,"merged":[]}
[null,"積層板の剛性行列計算マクロ"]
[]
["計算条件の入力セル"]
["EL(MPa)","ET(MPa)","GLT(MPa)","nLT","1層厚さ(mm)","全層数"]
[128,9.1,4.3,0.35,0.125,8]
["積層構成（全層の繊維角度を入力してください）"]
[0,90,0,0,0,0,90,0]
[]
["面内剛性行列（N/m)"]
["A11","A12","A16",null,99138394.730672002,3212981.8083662414,1.7637966989890588E-2]
["A12","A22","A26","＝",3212981.8083662414,39166096.92615962,0.7858377918292726]
["A16","A26","A66",null,1.7637966989890588E-2,0.7858377918292726,4300000.0000000214]
[]
["連成剛性行列（N)"]
["B11","B12","B16",null,8.8817841970012523E-16,-5.6066262743570405E-15,-1.7515549470810361E-22]
["B12","B22","B26","＝",-5.6066262743570405E-15,4.7395420921247933E-13,-1.0190865146653301E-20]
["B16","B26","B66",null,-1.7515549470810361E-22,-1.0190865146653301E-20,-4.7059578456298823E-14]
[]
["面外剛性行列（Nm)"]
["D11","D12","D16",null,7.7929993176249148,0.26774848403052043,1.7454238167079227E-9]
["D12","D22","D26","＝",0.26774848403052043,3.7323749871110543,7.7765198149771769E-8]
["D16","D26","D66",null,1.7454238167079227E-9,7.7765198149771769E-8,0.35833333333333545]

{"sheet":"Sheet2","index":1,"n_rows":0,"n_cols":0,"rows_kept":0,"cut":false,"hidden":false,"merged":[]}

{"sheet":"Sheet3","index":2,"n_rows":0,"n_cols":0,"rows_kept":0,"cut":false,"hidden":false,"merged":[]}